## Daily STL Check
1 | 2 | 3 | 4 | Reticle ID | 3 | 4 | 5 | 6 | 7 | 8 | 4 | 7 | 8 | 1 | Defect Status
[15 empty] | Last Inspection | Last Inspection Defect Count | Trend up
[15 empty] | Time |  | N | Y | Detector & Remark
1 | 1 | 0 | 156 | Y00100-156AA-1BB | 0 | 0 | 12 | 12 | 1 | 1 | Y | 1 | 1 |  | 2020-05-06 00:44 | 8 | √
| 2 |  |  | Y00100-156BA-1BB | 0 | 0 | 12 | 2 | 3 | 2 | Y | 2 | 2 |  | 2020-05-08 21:56 | 18 | √

## basic information (hidden)
Production | NO. | Layer | Layer Code | Reticle ID | Reticel Type | Reticle Grade | Pellicle Type | Tool | Status | Location | Production use or not | AMSIA01 recipe status | AMSIB01 recipe status | Reticle defect status | Comment
DBS | 1 | PC1(C1PERI) | 156 | Y00100-156AA-1BB | OMOG | 10,9,9 | A6FFS-AJ6A | ArF | IN_USE | In_FAB | Y(Y001A/Y001B) | Y | Y | DATA OK
| 2 |  |  | Y00100-156BA-1BB | OMOG | 10,9,9 | A6FFS-AJ6A | ArF | IN_USE | In_FAB | Y(Y001C) | Y | Y | DATA OK
| 3 | M1 | 160 | Y00100-160AA-1IM | PSM | 12,12,11,12 | A6FFS-AJ6A | Immersion | IN_USE | In_FAB | Y(Y001A) | Y |  | DATA OK
| 4 |  |  | Y00100-160BA-1IM | PSM | 12.12,11,12 | A6FFS-AJ6A | Immersion | HOLD | In_FAB | NA | Y |  | DATA OK | change to "Y00100-160CA-1IM" new version
| 5 |  |  | Y00100-160CA-1IM | PSM | 12.12,11,12 | A6FFS-AJ6A | Immersion | HOLD | In_FAB | NA | Y |  | DATA OK | suffer haze defect,change to "W22700-160EA-1IM"
| 6 |  |  | W22700-160EA-1IM | PSM | 12.12,11,12 | A6FFS-AJ6A | Immersion | IN_USE | In_FAB | Y(Y001B)/D004 | Y |  | DATA OK | Copy:Y00100-160CA-1IM
| 7 |  |  | Y00100-160DA-1IM | PSM | 12.12,11,12 | A6FFS-AJ6A | Immersion | IN_USE | In_FAB | Y(Y001C) | Y |  | DATA OK
| 8 | V1 | 178 | Y00100-178AA-1IM | PSM | 12,12,11,12 | A6FFS-AJ6A | Immersion | IN_USE | In_FAB | Y(Y001A) | Y |  | DATA OK
| 9 |  |  | Y00100-178BA-1IM | PSM | 12,12,11,12 | A6FFS-AJ6A | Immersion | HOLD | In_FAB | NA | Y |  | DATA OK
| 10 |  |  | Y00100-178CA-1IM | PSM | 12,12,11,12 | A6FFS-AJ6A | Immersion | HOLD | In_FAB | NA | Y |  | DATA OK | suffer haze defect,change to "W22700-178DA-1IM"
| 11 |  |  | W22700-178DA-1IM | PSM | 12,12,11,12 | A6FFS-AJ6A | Immersion | IN_USE | In_FAB | Y(Y001B)/D004 | Y |  | DATA OK | Copy:Y00100-178CA-1IM
| 12 |  |  | Y00100-178DA-1IM | PSM | 12,12,11,12 | A6FFS-AJ6A | Immersion | IN_USE | In_FAB | Y(Y001C) | Y |  | DATA OK
| 13 | M2A | 182 | Y00100-182AA-1GM | OMOG | 12,12,11 | A6FFS-AJ6A | Immersion | HOLD | In_FAB | NA | Y | Y | DATA OK | suffer haze defect,change to "98081A-Y74B1-1MB"
| 14 |  |  | 98081A-Y74B1-1MB | OMOG | 12,12,11 | A6FFS-AJ6A | Immersion | IN_USE | In_FAB | Y(Y001A/Y001B) | Y | Y | DATA OK | Copy:Y00100-182AA-1GM
| 15 |  |  | Y00100-182AA-1GM | OMOG | 12,12,11 | A6FFS-AJ6A | Immersion | HOLD | In_FAB |  | Y | Y | DATA OK
| 16 |  |  | Y00100-182BA-1GM | OMOG | 12,12,11 | A6FFS-AJ6A | Immersion | IN_USE | In_FAB | Y(Y001C) | Y | Y | DATA OK
| 17 | TV | 207 | Y00100-207AA-1BB | OMOG | 11,11,11 | A6FFS-AJ6A | ArF | IN_USE | In_FAB | Y(Y001A/Y001B) | Y | Y | DATA OK
| 18 |  |  | Y00100-207BA-1BB | OMOG | 11,11,11 | A6FFS-AJ6A | ArF | IN_USE | In_FAB | Y(Y001C) | Y | Y | DATA OK
| 19 | TM | 208 | Y00100-208AA-1DB | NTAR7 | 6,6,6 | A64FA-KE0A | KrF | IN_USE | In_FAB | Y(Y001A/Y001B) | Y | Y | DATA OK
| 20 |  |  | Y00100-208BA-1MB | NTAR7 | 6,6,6 | A64FA-KE0A | KrF | HOLD | In_FAB | NA | Y | Y | DATA OK
| 21 |  |  | Y00100-208CA-1MB | NTAR7 | 6,6,6 | A64FA-KE0A | KrF | IN_USE | In_FAB | Y(Y001C) | Y | Y | DATA OK
| 22 | PI(T1) | 258 | Y00100-258AA-1JB | BINARY | 2,2,2 | A64FA-KE0A | I-Line | IN_USE | In_FAB | Y(Y001A/Y001B/Y001C) | Y | Y | DATA OK
| 23 |  |  | Y00100-258ZA-1JB | BINARY | 2,2,2 | A64FA-KE0A | I-Line | HOLD | In_FAB | NA | Y | Y | DATA OK | PI test reticle
| 24 | SS1 | 600 | Y00100-600AA-1DB | NTAR7 | 10,8,8 | A64FA-KE0A | KrF | IN_USE | In_FAB | Y(Y001A/Y001B/Y001C) | Y | Y | DATA OK, keep trace
| 25 | SS2 | 602 | Y00100-602AA-1DB | NTAR7 | 10,8,8 | A64FA-KE0A | KrF | IN_USE | In_FAB | Y(Y001A/Y001B/Y001C) | Y | Y | DATA OK
| 26 | SS3 | 604 | Y00100-604AA-1DB | NTAR7 | 10,8,8 | A64FA-KE0A | KrF | IN_USE | In_FAB | Y(Y001A/Y001B/Y001C) | Y | Y | DATA OK
| 27 | SS4 | 608 | Y00100-608AA-1DB | NTAR7 | 10,8,8 | A64FA-KE0A | KrF | IN_USE | In_FAB | Y(Y001A/Y001B/Y001C) | Y | Y | DATA OK
| 28 | SS6 | 612 | Y00100-612AA-1DB | NTAR7 | 10,8,8 | A64FA-KE0A | KrF | IN_USE | In_FAB | Y(Y001A/Y001B/Y001C) | Y | Y | DATA OK
| 29 | SS0 | 618 | Y00100-618AA-1DB | NTAR7 | 10,8,8 | A64FA-KE0A | KrF | IN_USE | In_FAB | Y(Y001A/Y001B/Y001C) | Y | Y | DATA OK
| 30 | SS8 | 620 | Y00100-620AA-1DB | NTAR7 | 10,8,8 | A64FA-KE0A | KrF | IN_USE | In_FAB | Y(Y001A/Y001B/Y001C) | Y | Y | DATA OK
| 31 | SS9 | 622 | Y00100-622AA-1DB | NTAR7 | 10,8,8 | A64FA-KE0A | KrF | HOLD | In_FAB | NA | Y | Y | DATA OK | change to"Y00100-622BA-1DB"new version
| 32 |  |  | Y00100-622BA-1DB | NTAR7 | 10,8,8 | A64FA-KE0A | KrF | IN_USE | In_FAB | Y(Y001A/Y001B/Y001C) | Y | Y | DATA OK
| 33 | PEB | 625 | Y00100-625AA-1JB | BINARY | 3,3,3 | A64FA-KE0A | I-Line | IN_USE | In_FAB | Y(Y001A/Y001B/Y001C) | Y | Y | DATA OK, keep trace
| 34 | CH | 633 | Y00100-633AA-1IM | PSM | 12,12,11,12 | A6FFS-AJ6A | Immersion | HOLD | In_FAB | NA | Y |  | DATA OK | change to"Y00100-633BA-1IM"new version
| 35 |  |  | Y00100-633BA-1IM | PSM | 12,12,11,12 | A6FFS-AJ6A | Immersion | IN_USE | In_FAB | Y(Y001A/Y001B/Y001C) | Y |  | DATA OK, keep trace
| 36 | GLS(GL) | 636 | Y00100-636AA-1IM | PSM | 12,12,11,12 | A6FFS-AJ6A | Immersion | IN_USE | In_FAB | Y(Y001A/Y001B/Y001C)/D004 | Y |  | DATA OK, keep trace
| 37 | CEB | 637 | Y00100-637AA-1JB | BINARY | 3,3,3 | A64FA-KE0A | I-Line | IN_USE | In_FAB | Y(Y001A/Y001B/Y001C) | Y | Y | DATA OK
| 38 | CPL | 638 | Y00100-638AA-1JB | BINARY | 3,3,3 | A64FA-KE0A | I-Line | IN_USE | In_FAB | Y(Y001A/Y001B/Y001C) | Y | Y | DATA OK
| 39 | V0 | 640 | Y00100-640AA-1IM | PSM | 12,12,11,12 | A6FFS-AJ6A | Immersion | HOLD | In_FAB | NA | Y |  | DATA OK | suffer haze defect,change to "98081A-K64B1-1MB"
| 40 |  |  | 98081A-K64B1-1MB | PSM | 12,12,11,12 | A6FFS-AJ6A | Immersion | IN_USE | In_FAB | Y(Y001A/Y001B)/D004 | Y |  | DATA OK | Copy: Y00100-640AA-1IM
| 41 |  |  | Y00100-640BA-1IM | PSM | 12,12,11,12 | A6FFS-AJ6A | Immersion | IN_USE | In_FAB | Y(Y001C) | Y |  | DATA OK
| 42 | C1UT(C1SS) | 641 | Y00100-641AA-1BB | OMOG | 10,10,9 | A6FFS-AJ6A | ArF | IN_USE | In_FAB | Y(Y001A/Y001B/Y001C) | Y | Y | DATA OK
| 43 | M2BC | 664 | Y00100-664AA-1IM | PSM | 12,12,11,12 | A6FFS-AJ6A | Immersion | IN_USE | In_FAB | Y(Y001A) | Y |  | DATA OK
| 44 |  |  | Y00100-664BA-1IM | PSM | 12,12,11,12 | A6FFS-AJ6A | Immersion | IN_USE | In_FAB | Y(Y001B) | Y |  | DATA OK, keep trace
| 45 |  |  | Y00100-664CA-1IM | PSM | 12,12,11,12 | A6FFS-AJ6A | Immersion | HOLD | In_FAB | NA | Y |  | DATA OK
| 46 |  |  | Y00100-664DA-1IM | PSM | 12,12,11,12 | A6FFS-AJ6A | Immersion | IN_USE | In_FAB | Y(Y001C) | Y |  | DATA OK
| 47 | GLSA/GLAS3 | 707 | Y00100-707AA-1CM | OMOG | 11,11,10 | A6FFS-AJ6A | Immersion | IN_USE | In_FAB | Y(Y001A/Y001B/Y001C)/D004 | Y | Y | DATA OK
JGS Array | 48 | CTA | 125 | Y00800-125AA-1IM | PSM | 12,12,11,12 | A6FFS-AJ6A | Immersion | HOLD | In_FAB | NA | Y |  | DATA OK
| 49 |  |  | Y00800-125BA-1IM | PSM | 12,12,11,12 | A6FFS-AJ6A | Immersion | IN_USE | In_FAB | Y008/Y028 | Y |  | DATA OK
| 50 |  |  | Y00800-125CA-1IM | PSM | 12,12,11,12 | A6FFS-AJ6A | Immersion | IN_USE | In_FAB |  | Y |  | DATA OK
| 51 | M1A | 161 | Y00800-161AA-1IM | PSM | 12,12,11,12 | A6FFS-AJ6A | Immersion | IN_USE | In_FAB | Y008/Y028/D002 | Y |  | DATA OK
| 52 |  |  | Y00800-161BA-1IM | PSM | 12,12,11,12 | A6FFS-AJ6A | Immersion | HOLD | In_FAB | NA | Y |  | DATA OK, keep trace
| 53 | M1B | 162 | Y00800-162AA-1IM | PSM | 12,12,11,12 | A6FFS-AJ6A | Immersion | IN_USE | In_FAB | Y008/D002 | Y |  | DATA OK
| 54 |  |  | Y00800-162BA-1IM | PSM | 12,12,11,12 | A6FFS-AJ6A | Immersion | IN_USE | In_FAB | Y028 | Y |  | DATA OK, keep trace
| 55 | ZERO_A | 500 | Y00800-500AA-1DB | NTAR7 | 8,8,8 | A64FA-KE0A | KrF | HOLD | In_FAB | NA | Y | Y | DATA OK
| 56 |  |  | Y00800-500BA-1DB | NTAR7 | 8,8,8 | A64FA-KE0A | KrF | IN_USE | In_FAB | Y008/Y028/D002 | Y | Y | DATA OK
| 57 |  |  | Y00800-500BA-2DB | NTAR7 | 8,8,8 | A64FA-KE0A | KrF | Wait_QC | In_FAB |  | Y | Y | DATA OK | copy"Y00800-500BA-1DB"
| 58 | HVPW_A | 501 | Y00800-501AA-1JB | BINARY | 4,4,4 | A64FA-KE0A | I-Line | HOLD | In_FAB |  | Y | Y | DATA OK, keep trace | delete this layer in flow
| 59 | HVNW_A | 502 | Y00800-502AA-1JB | BINARY | 4,4,4 | A64FA-KE0A | I-Line | HOLD | In_FAB |  | Y | Y | DATA OK | delete this layer in flow
| 60 | NP_A | 505 | Y00800-505AA-1JB | BINARY | 4,4,4 | A64FA-KE0A | I-Line | HOLD | In_FAB |  | Y | Y | DATA OK | delete this layer in flow
| 61 | PP_A | 506 | Y00800-506AA-1JB | BINARY | 4,4,4 | A64FA-KE0A | I-Line | IN_USE | In_FAB | Y008/Y028 | Y | Y | DATA OK
| 62 |  |  | Y00800-506AA-2JB | BINARY | 4,4,4 | A64FA-KE0A | I-Line | Wait_QC | In_FAB |  | Y | Y | DATA OK | copy"Y00800-506AA-1JB"
| 63 | M2_A | 509 | Y00800-509AA-1MB | BINARY | 10,10,10 | A64FA-KE0A | KrF | IN_USE | In_FAB | Y008/Y028/D002 | Y | Y | DATA OK
| 64 |  |  | Y00800-509BA-1MB | NTAR7 | 10,10,10 | A64FA-KE0A | KrF | HOLD | In_FAB |  | Y | Y | DATA OK
| 65 |  |  | Y00800-509CA-1MB | NTAR7 | 10,10,10 | A64FA-KE0A | KrF | HOLD | In_FAB |  | Y | Y | DATA OK
| 66 | V0_A | 510 | Y00800-510AA-1IM | PSM | 12,12,11,12 | A6FFS-AJ6A | Immersion | HOLD | In_FAB |  | Y |  | DATA OK
| 67 |  |  | Y00800-510BA-1IM | PSM | 12,12,11,12 | A6FFS-AJ6A | Immersion | IN_USE | In_FAB | Y008/Y028/D002 | Y |  | DATA OK, keep trace
| 68 |  |  | Y00800-510BA-2IM | PSM | 12,12,11,12 | A6FFS-AJ6A | Immersion | Wait_QC | In_FAB |  | Y |  | DATA OK, keep trace | copy"Y00800-510BA-1IM"
| 69 | V1_A | 511 | Y00800-511AA-1IM | PSM | 12,12,11,12 | A6FFS-AJ6A | Immersion | IN_USE | In_FAB | Y008/D002 | Y |  | DATA OK
| 70 |  |  | Y00800-511BA-1IM | PSM | 12,12,11,12 | A6FFS-AJ6A | Immersion | IN_USE | In_FAB | Y028 | Y |  | DATA OK
| 71 | SS1 | 600 | Y00800-600AA-1DB | NTAR7 | 10,10,10 | A64FA-KE0A | KrF | IN_USE | In_FAB | Y008/Y028/D002 | Y | Y | DATA OK
| 72 |  |  | Y00800-600AA-2DB | NTAR7 | 10,10,10 | A64FA-KE0A | KrF | Wait_QC | In_FAB |  | Y | Y | DATA OK | copy"Y00800-600AA-1DB"
| 73 | SS3 | 604 | Y00800-604AA-1DB | NTAR7 | 10,10,10 | A64FA-KE0A | KrF | HOLD | In_FAB |  | Y | Y | DATA OK, keep trace
| 74 |  |  | Y00800-604BA-1DB | NTAR7 | 10,10,10 | A64FA-KE0A | KrF | IN_USE | In_FAB | Y008/Y028/D002 | Y | Y | DATA OK
| 75 |  |  | Y00800-604BA-2DB | NTAR7 | 10,10,10 | A64FA-KE0A | KrF | Wait_QC | In_FAB |  | Y | Y | DATA OK | copy"Y00800-604BA-1DB"
| 76 | SS4 | 608 | Y00800-608AA-1DB | NTAR7 | 10,10,10 | A64FA-KE0A | KrF | HOLD | In_FAB |  | Y | Y | DATA OK
| 77 |  |  | Y00800-608BA-1DB | NTAR7 | 10,10,10 | A64FA-KE0A | KrF | IN_USE | In_FAB | Y008/Y028/D002 | Y | Y | DATA OK, keep trace
| 78 |  |  | Y00800-608BA-2DB | NTAR7 | 10,10,10 | A64FA-KE0A | KrF | Wait_QC | In_FAB |  | Y | Y | DATA OK | copy"Y00800-608BA-1DB"
| 79 | SS5 | 610 | Y00800-610AA-1DB | NTAR7 | 10,10,10 | A64FA-KE0A | KrF | HOLD | In_FAB |  | Y | Y | DATA OK, keep trace
| 80 |  |  | Y00800-610BA-1DB | NTAR7 | 10,10,10 | A64FA-KE0A | KrF | IN_USE | In_FAB | Y008/Y028/D002 | Y | Y | DATA OK
| 81 |  |  | Y00800-610BA-2DB | NTAR7 | 10,10,10 | A64FA-KE0A | KrF | Wait_QC | In_FAB |  | Y | Y | DATA OK | copy"Y00800-610BA-1DB"
| 82 | SDS | 616 | Y00800-616AA-1DB | NTAR7 | 10,10,10 | A64FA-KE0A | KrF | IN_USE | In_FAB | Y008/Y028/D002 | Y | Y | DATA OK
| 83 |  |  | Y00800-616AA-2DB | NTAR7 | 10,10,10 | A64FA-KE0A | KrF | Wait_QC | In_FAB |  | Y | Y | DATA OK | copy"Y00800-616AA-1DB"
| 84 | CH | 633 | Y00800-633AA-1IM | PSM | 12,12,11,12 | A6FFS-AJ6A | Immersion | HOLD | In_FAB |  | Y |  | DATA OK
| 85 |  |  | Y00800-633BA-1IM | PSM | 12,12,11,12 | A6FFS-AJ6A | Immersion | HOLD | In_FAB |  | Y |  | DATA OK
| 86 |  |  | Y00800-633CA-1IM | PSM | 12,12,11,12 | A6FFS-AJ6A | Immersion | IN_USE | In_FAB | Y008/Y028/D002 | Y |  | DATA OK, keep trace
| 87 |  |  | Y00800-633DA-1IM | PSM | 12,12,11,12 | A6FFS-AJ6A | Immersion | HOLD | In_FAB |  | Y |  | DATA OK, keep trace
| 88 |  |  | Y00800-633EA-1IM | PSM | 12,12,11,12 | A6FFS-AJ6A | Immersion | Wait_QC | In_FAB |  | Y |  | DATA OK, keep trace
| 89 | TSGCUT | 634 | Y00800-634AA-1GM | OMOG | 12,12,12 | A64FA-KE0A | Immersion | IN_USE | In_FAB | Y008/Y028/D002 | Y | Y | DATA OK
| 90 |  |  | Y00800-634AA-2GM | OMOG | 12,12,12 | A64FA-KE0A | Immersion | Wait_QC | In_FAB |  | Y | Y | DATA OK | copy"Y00800-634AA-1GM"
| 91 | GLS | 636 | Y00800-636AA-1IM | PSM | 12,12,11,12 | A6FFS-AJ6A | Immersion | IN_USE | In_FAB | Y008/Y028/D002 | Y |  | DATA OK
| 92 |  |  | Y00800-636AA-2IM | PSM | 12,12,11,12 | A6FFS-AJ6A | Immersion | Wait_QC | In_FAB |  | Y |  | DATA OK | copy"Y00800-636AA-1IM"
| 93 | CPL | 638 | Y00800-638AA-1DB | NTAR7 | 4,4,4 | A64FA-KE0A | KrF | IN_USE | In_FAB | Y008/Y028/D002 | Y | Y | DATA OK
| 94 |  |  | Y00800-638AA-2DB | NTAR7 | 4,4,4 | A64FA-KE0A | KrF | Wait_QC | In_FAB |  | Y | Y | DATA OK | copy"Y00800-638AA-1DB"
| 95 | GLSA | 707 | Y00800-707AA-1DB | NTAR7 | 10,10,10 | A64FA-KE0A | KrF | IN_USE | In_FAB | Y008/Y028/D002 | Y | Y | DATA OK, keep trace
JGS CMOS | 96 | SD | 120 | Y00900-120AA-1MB | NTAR7 | 10,8,8 | A64FA-KE0A | KrF | IN_USE | In_FAB | Y009/Y025A.0/Y025B.0 | Y | Y | DATA OK, keep trace | SLSC messive defect
| 97 |  |  | Y00900-120AA-2MB | NTAR7 | 10,8,8 | A64FA-KE0A | KrF | Wait_QC | In_FAB |  | Y | Y | DATA OK | copy"Y00900-120AA-1MB"
| 98 | NPOLY | 121 | Y00900-121AA-1JB | BINARY | 4,4,4 | A64FA-KE0A | I-Line | IN_USE | In_FAB | Y009/Y025A.0/Y025B.0 | Y | Y | DATA OK
| 99 |  |  | Y00900-121AA-2JB | BINARY | 4,4,4 | A64FA-KE0A | I-Line | Wait_QC | In_FAB |  | Y | Y | DATA OK, keep trace | copy"Y00900-121AA-1JB"
| 100 | PPOLY | 122 | Y00900-122AA-1JB | BINARY | 4,4,4 | A64FA-KE0A | I-Line | IN_USE | In_FAB | Y009/Y025A.0/Y025B.0 | Y | Y | DATA OK
| 101 |  |  | Y00900-122AA-2JB | BINARY | 4,4,4 | A64FA-KE0A | I-Line | Wait_QC | In_FAB |  | Y | Y | DATA OK, keep trace | copy"Y00900-122AA-1JB"
| 102 | P2 | 130 | Y00900-130AA-1BB | OMOG | 10,10,10 | A6FFS-AJ6A | ArF | IN_USE | In_FAB | Y009/Y025A.0/Y025B.0 | Y | Y | DATA OK
| 103 |  |  | Y00900-130AA-2BB | OMOG | 10,10,10 | A6FFS-AJ6A | ArF | Wait_QC | In_FAB |  | Y | Y | DATA OK | copy"Y00900-130AA-1BB"
| 104 |  |  | Y00900-130BA-1BB | OMOG | 10,10,10 | A6FFS-AJ6A | ArF | HOLD | In_FAB |  | Y | Y | DATA OK
| 105 | PC1 | 156 | Y00900-156AA-1IM | PSM | 12,12,11,12 | A6FFS-AJ6A | Immersion | IN_USE | In_FAB | Y009 | Y |  | DATA OK
| 106 |  |  | Y00900-156BA-1IM | PSM | 12,12,11,12 | A6FFS-AJ6A | Immersion | IN_USE | In_FAB | Y025A.0/Y025B.0 | Y |  | DATA OK
| 107 |  |  | Y00900-156BA-2IM | PSM | 12,12,11,12 | A6FFS-AJ6A | Immersion | Wait_QC | In_FAB |  | Y |  | DATA OK | copy"Y00900-156BA-1IM"
| 108 | M1 | 160 | Y00900-160AA-1IM | PSM | 12,12,11,12 | A6FFS-AJ6A | Immersion | IN_USE | In_FAB | Y009 | Y |  | DATA OK
| 109 |  |  | Y00900-160BA-1IM | PSM | 12,12,11,12 | A6FFS-AJ6A | Immersion | IN_USE | In_FAB | Y025A.0 | Y |  | DATA OK
| 110 |  |  | Y00900-160CA-1IM | PSM | 12,12,11,12 | A6FFS-AJ6A | Immersion | IN_USE | In_FAB | Y025B.0 | Y |  | DATA OK
| 111 | DSG | 172 | Y00900-172AA-1JB | BINARY | 4,4,4 | A64FA-KE0A | I-Line | Wait_QC | In_FAB | Y034A | Y | Y | DATA OK, keep trace | PIE flow adjustment for HV GOI fail issue
| 112 | V1 | 178 | Y00900-178AA-1IM | PSM | 12,12,11,12 | A6FFS-AJ6A | Immersion | IN_USE | In_FAB | Y009 | Y |  | DATA OK
| 113 |  |  | Y00900-178BA-1IM | PSM | 12,12,11,12 | A6FFS-AJ6A | Immersion | HOLD | In_FAB |  | Y |  | DATA OK
| 114 |  |  | Y00900-178CA-1IM | PSM | 12,12,11,12 | A6FFS-AJ6A | Immersion | IN_USE | In_FAB | Y025A.0 | Y |  | DATA OK
| 115 |  |  | Y00900-178DA-1IM | PSM | 12,12,11,12 | A6FFS-AJ6A | Immersion | IN_USE | In_FAB | Y025B.0 | Y |  | DATA OK
| 116 | M2C | 184 | Y00900-184AA-1IM | PSM | 12,12,11,12 | A6FFS-AJ6A | Immersion | IN_USE | In_FAB | Y009 | Y |  | DATA OK
| 117 |  |  | Y00900-184BA-1IM | PSM | 12,12,11,12 | A6FFS-AJ6A | Immersion | HOLD | In_FAB |  | Y |  | DATA OK
| 118 |  |  | Y00900-184CA-1IM | PSM | 12,12,11,12 | A6FFS-AJ6A | Immersion | IN_USE | In_FAB | Y025A.0 | Y |  | DATA OK
| 119 |  |  | Y00900-184DA-1IM | PSM | 12,12,11,12 | A6FFS-AJ6A | Immersion | IN_USE | In_FAB | Y025B.0 | Y |  | DATA OK
| 120 | LVPW | 191 | Y00900-191AA-1DB | NTAR7 | 6,6,6 | A64FA-KE0A | KrF | IN_USE | In_FAB | Y009/Y025A.0/Y025B.0 | Y | Y | DATA OK
| 121 |  |  | Y00900-191AA-2DB | NTAR7 | 6,6,6 | A64FA-KE0A | KrF | Wait_QC | In_FAB |  | Y | Y | DATA OK, keep trace | copy"Y00900-191AA-1DB"
| 122 | LVNW | 192 | Y00900-192AA-1JB | BINARY | 4,4,4 | A64FA-KE0A | I-Line | IN_USE | In_FAB | Y009/Y025A.0/Y025B.0 | Y | Y | DATA OK
| 123 |  |  | Y00900-192AA-1JB | BINARY | 4,4,4 | A64FA-KE0A | I-Line | Wait_QC | In_FAB |  | Y | Y | DATA OK, keep trace | copy"Y00900-192AA-1JB"
| 124 | VT | 196 | Y00900-196AA-1DB | NTAR7 | 6,6,6 | A64FA-KE0A | KrF | IN_USE | In_FAB | Y009A/Y025A.0/Y025B.0 | Y | Y | DATA OK
| 125 |  |  | Y00900-196AA-2DB | NTAR7 | 6,6,6 | A64FA-KE0A | KrF | Wait_QC | In_FAB |  | Y | Y | DATA OK, keep trace | copy"Y00900-196AA-1DB"
| 126 | PP | 197 | Y00900-197AA-1DB | NTAR7 | 8,8,8 | A64FA-KE0A | KrF | IN_USE | In_FAB | Y009/Y025A.0/Y025B.0 | Y | Y | DATA OK, keep trace
| 127 |  |  | Y00900-197AA-2DB | NTAR7 | 8,8,8 | A64FA-KE0A | KrF | Wait_QC | In_FAB |  | Y | Y | DATA OK | copy"Y00900-197AA-1DB"
| 128 | NP | 198 | Y00900-198AA-1MB | NTAR7 | 8,8,8 | A64FA-KE0A | KrF | IN_USE | In_FAB | Y009/Y025A.0/Y025B.0 | Y | Y | DATA OK, keep trace
| 129 |  |  | Y00900-198AA-2MB | NTAR7 | 8,8,8 | A64FA-KE0A | KrF | Wait_QC | In_FAB |  | Y | Y | DATA OK, keep trace | copy"Y00900-198AA-1MB"
| 130 | DVT | 199 | Y00900-199AA-1DB | NTAR7 | 6,6,6 | A64FA-KE0A | KrF | IN_USE | In_FAB | Y009/Y025A.0/Y025B.0 | Y | Y | DATA OK
| 131 |  |  | Y00900-199AA-2DB | NTAR7 | 6,6,6 | A64FA-KE0A | KrF | Wait_QC | In_FAB |  | Y | Y | DATA OK | copy"Y00900-199AA-1DB"
| 132 | SGVTP | 201 | Y00900-201AA-1JB | BINARY | 4,4,4 | A64FA-KE0A | I-Line | IN_USE | In_FAB | Y009/Y025A.0/Y025B.0 | Y | Y | DATA OK
| 133 |  |  | Y00900-201AA-2JB | BINARY | 4,4,4 | A64FA-KE0A | I-Line | Wait_QC | In_FAB |  | Y | Y | DATA OK | copy"Y00900-201AA-1JB"
| 134 | SGNLDD | 202 | Y00900-202AA-1DB | NTAR7 | 4,4,4 | A64FA-KE0A | KrF | IN_USE | In_FAB | Y009/Y025A.0/Y025B.0 | Y | Y | DATA OK
| 135 |  |  | Y00900-202AA-2DB | NTAR7 | 4,4,4 | A64FA-KE0A | KrF | Wait_QC | In_FAB |  | Y | Y | DATA OK | copy"Y00900-202AA-1DB"
| 136 | SG | 204 | Y00900-204AA-1JB | BINARY | 4,4,4 | A64FA-KE0A | I-Line | IN_USE | In_FAB | Y009/Y025A.0/Y025B.0 | Y | Y | DATA OK
| 137 |  |  | Y00900-204AA-2JB | BINARY | 4,4,4 | A64FA-KE0A | I-Line | Wait_QC | In_FAB |  | Y | Y | DATA OK | copy"Y00900-204AA-1JB"
| 138 | TV | 207 | Y00900-207AA-1MB | NTAR7 | 11,11,11 | A64FA-KE0A | KrF | IN_USE | In_FAB | Y009 | Y | Y | DATA OK, keep trace
| 139 |  |  | Y00900-207BA-1MB | NTAR7 | 11,11,11 | A64FA-KE0A | KrF | IN_USE | In_FAB | Y025A.0 | Y | Y | DATA OK
| 140 |  |  | Y00900-207CA-1MB | NTAR7 | 11,11,11 | A64FA-KE0A | KrF | IN_USE | In_FAB | Y025B.0 | Y | Y | DATA OK
| 141 |  |  | Y00900-207DA-1MB | NTAR7 | 11,11,11 | A64FA-KE0A | KrF | Wait_QC | In_FAB |  | Y | Y | DATA OK
| 142 | TM | 208 | Y00900-208AA-1MB | NTAR7 | 10,10,10 | A64FA-KE0A | KrF | IN_USE | In_FAB | Y009 | Y | Y | DATA OK
| 143 |  |  | Y00900-208BA-1MB | NTAR7 | 10,10,10 | A64FA-KE0A | KrF | HOLD | In_FAB |  | Y | Y | DATA OK
| 144 |  |  | Y00900-208CA-1MB | NTAR7 | 10,10,10 | A64FA-KE0A | KrF | HOLD | In_FAB |  | Y | Y | DATA OK
| 145 |  |  | Y00900-208DA-1MB | NTAR7 | 10,10,10 | A64FA-KE0A | KrF | IN_USE | In_FAB | Y025A.0 | Y | Y | DATA OK
| 146 |  |  | Y00900-208EA-1MB | NTAR7 | 10,10,10 | A64FA-KE0A | KrF | IN_USE | In_FAB | Y025B.0 | Y | Y | DATA OK
| 147 | FLD | 210 | Y00900-210AA-1DB | NTAR7 | 6,6,6 | A64FA-KE0A | KrF | IN_USE | In_FAB | Y009 | Y | Y | DATA OK
| 148 |  |  | Y00900-210BA-1DB | NTAR7 | 6,6,6 | A64FA-KE0A | KrF | IN_USE | In_FAB | Y025A.0/Y025B.0 | Y | Y | DATA OK
| 149 |  |  | Y00900-210BA-2DB | NTAR7 | 6,6,6 | A64FA-KE0A | KrF | Wait_QC | In_FAB |  | Y | Y | DATA OK | copy"Y00900-210BA-1DB"
| 150 | HLVLDD | 211 | Y00900-211AA-1JB | BINARY | 4,4,4 | A64FA-KE0A | I-Line | IN_USE | In_FAB | Y009/Y025A.0 | Y | Y | DATA OK, keep trace
| 151 |  |  | Y00900-211AA-2JB | BINARY | 4,4,4 | A64FA-KE0A | I-Line | Wait_QC | In_FAB |  | Y | Y | DATA OK, keep trace | copy"Y00900-211AA-1JB"
| 152 | HVGOX | 322 | Y00900-322AA-1DB | NTAR7 | 6,6,6 | A64FA-KE0A | KrF | IN_USE | In_FAB | Y009/Y025A.0/Y025B.0 | Y | Y | DATA OK
| 153 |  |  | Y00900-322AA-2DB | NTAR7 | 6,6,6 | A64FA-KE0A | KrF | Wait_QC | In_FAB |  | Y | Y | DATA OK | copy"Y00900-322AA-1DB"
| 154 | HVPW | 493 | Y00900-493AA-1JB | BINARY | 4,4,4 | A64FA-KE0A | I-Line | IN_USE | In_FAB | Y009Y025A.0/Y025B.0 | Y | Y | DATA OK, keep trace
| 155 |  |  | Y00900-493AA-2JB | BINARY | 4,4,4 | A64FA-KE0A | I-Line | Wait_QC | In_FAB |  | Y | Y | DATA OK | copy"Y00900-493AA-1JB"
| 156 | HVNW | 494 | Y00900-494AA-1JB | BINARY | 4,4,4 | A64FA-KE0A | I-Line | IN_USE | In_FAB | Y009/Y025A.0/Y025B.0 | Y | Y | DATA OK
| 157 |  |  | Y00900-494AA-2JB | BINARY | 4,4,4 | A64FA-KE0A | I-Line | Wait_QC | In_FAB |  | Y | Y | DATA OK | copy"Y00900-494AA-1JB"
| 158 | ZERO | 901 | Y00900-901AA-1DB | NTAR7 | 8,8,8 | A64FA-KE0A | KrF | IN_USE | In_FAB | Y009/Y025A.0/Y025B.0 | Y | Y | DATA OK
| 159 |  |  | Y00900-901AA-2DB | NTAR7 | 8,8,8 | A64FA-KE0A | KrF | Wait_QC | In_FAB |  | Y | Y | DATA OK, keep trace | copy"Y00900-901AA-1DB"
| 160 | TVIA | 107 | D00500-107AA-1BB | OMOG | 10,10,10 | A6FFS-AJ6A | ArF | IN_USE | In_FAB | Y009/Y026 | Y
| 161 | TM2 | 108 | D00500-108AA-1DB | NTAR7 | 8,8,8 | A64FA-KE0A | KrF | IN_USE | In_FAB | Y009/Y026 | Y
| 162 | PAS1 | 256 | D00500-256AA-1JB | BINARY | 2,2,2 | A64FA-KE0A | I-Line | IN_USE | In_FAB | Y009/Y027 | Y